## Sheet1
Mg(wt.%) | Zn(wt.%) | Y(wt.%) | Zr(wt.%) | Nd(wt.%) | Gd(wt.%) | solution temperature(°Ê) | solution time(h) | homogenization temperature(°Ê) | homogenization time(h) | extrusion temperature(°Ê) | extrusion ratio | aging temperature(°Ê) | aging time(h) | UTS(MPa) | YS(MPa) | EL(%)
99.27 | 0 | 0.73 | 0 | 0 | 0 | 525 | 7 | 0 | 0 | 0 | 0 | 0 | 0 | 150 | 39 | 14
98.77 | 0 | 1.23 | 0 | 0 | 0 | 525 | 7 | 0 | 0 | 0 | 0 | 0 | 0 | 155 | 45 | 13
96.92 | 0 | 3.08 | 0 | 0 | 0 | 525 | 7 | 0 | 0 | 0 | 0 | 0 | 0 | 160 | 70 | 11
95.33 | 0 | 4.67 | 0 | 0 | 0 | 525 | 7 | 0 | 0 | 0 | 0 | 0 | 0 | 175 | 89 | 10
93.45 | 0 | 6.55 | 0 | 0 | 0 | 525 | 7 | 0 | 0 | 0 | 0 | 0 | 0 | 230 | 110 | 8
98.99 | 0 | 1.01 | 0 | 0 | 0 | 0 | 0 | 0 | 0 | 0 | 0 | 0 | 0 | 75 | 25 | 10
97 | 0 | 3 | 0 | 0 | 0 | 0 | 0 | 530 | 8 | 350 | 25 | 0 | 0 | 200 | 120 | 33
98 | 0 | 2 | 0 | 0 | 0 | 0 | 0 | 0 | 0 | 0 | 0 | 0 | 0 | 228 | 146 | 30.5
98.13 | 0 | 0 | 0 | 0 | 1.87 | 0 | 0 | 0 | 0 | 0 | 0 | 0 | 0 | 103.73 | 37.992 | 6.362
98.13 | 0 | 0 | 0 | 0 | 1.87 | 525 | 24 | 0 | 0 | 0 | 0 | 0 | 0 | 87.002 | 33.43 | 4.928
98.13 | 0 | 0 | 0 | 0 | 1.87 | 525 | 24 | 0 | 0 | 0 | 0 | 250 | 6 | 101.368 | 41.274 | 5.686
95.33 | 0 | 0 | 0 | 0 | 4.67 | 0 | 0 | 0 | 0 | 0 | 0 | 0 | 0 | 128.468 | 54.752 | 6.62
95.33 | 0 | 0 | 0 | 0 | 4.67 | 525 | 24 | 0 | 0 | 0 | 0 | 0 | 0 | 98.012 | 44.85 | 6.042
95.33 | 0 | 0 | 0 | 0 | 4.67 | 525 | 24 | 0 | 0 | 0 | 0 | 250 | 6 | 78.658 | 42.604 | 4.27
90.8 | 0 | 0 | 0 | 0 | 9.2 | 0 | 0 | 0 | 0 | 0 | 0 | 0 | 0 | 131.152 | 84.11 | 2.5
90.8 | 0 | 0 | 0 | 0 | 9.2 | 525 | 24 | 0 | 0 | 0 | 0 | 0 | 0 | 111.65 | 69.12 | 3.152
90.8 | 0 | 0 | 0 | 0 | 9.2 | 525 | 24 | 0 | 0 | 0 | 0 | 250 | 6 | 132.258 | 85.43 | 2.182
85.95 | 0 | 0 | 0 | 0 | 14.05 | 0 | 0 | 0 | 0 | 0 | 0 | 0 | 0 | 175.22 | 127.646 | 0.95
85.95 | 0 | 0 | 0 | 0 | 14.05 | 525 | 24 | 0 | 0 | 0 | 0 | 0 | 0 | 186.844 | 118.052 | 2.44
85.95 | 0 | 0 | 0 | 0 | 14.05 | 525 | 24 | 0 | 0 | 0 | 0 | 250 | 6 | 250.918 | 201.396 | 0.74
96.89 | 0 | 0 | 0 | 0 | 3.11 | 535 | 1.5 | 0 | 0 | 0 | 0 | 0 | 0 | 160 | 60 | 13
94.27 | 0 | 0 | 0 | 0 | 5.73 | 535 | 4 | 0 | 0 | 0 | 0 | 0 | 0 | 180 | 80 | 11
90.72 | 0 | 0 | 0 | 0 | 9.28 | 535 | 6.5 | 0 | 0 | 0 | 0 | 0 | 0 | 190 | 100 | 9
85.8 | 0 | 0 | 0 | 0 | 14.2 | 535 | 9 | 0 | 0 | 0 | 0 | 0 | 0 | 225 | 130 | 8
80.4 | 0 | 0 | 0 | 0 | 19.6 | 540 | 9.5 | 0 | 0 | 0 | 0 | 0 | 0 | 255 | 150 | 7.5
80 | 0 | 0 | 0 | 0 | 20 | 0 | 0 | 0 | 0 | 0 | 0 | 0 | 0 | 254 | 254 | 13
98.45 | 0 | 0 | 0 | 0 | 1.55 | 550 | 8 | 0 | 0 | 450 | 30 | 0 | 0 | 214 | 102 | 23.9
98.45 | 0 | 0 | 0 | 0 | 1.55 | 550 | 8 | 0 | 0 | 450 | 30 | 0 | 0 | 210 | 130 | 15.8
98.8 | 0 | 0 | 0 | 1.2 | 0 | 0 | 0 | 0 | 0 | 0 | 0 | 0 | 0 | 123 | 95 | 4.61
98.15 | 0 | 0 | 0 | 1.85 | 0 | 0 | 0 | 0 | 0 | 0 | 0 | 0 | 0 | 155.8 | 121.2 | 2.76
96.41 | 0 | 0 | 0 | 3.59 | 0 | 0 | 0 | 0 | 0 | 0 | 0 | 0 | 0 | 153.6 | 141.2 | 1.08
98 | 0 | 0 | 0 | 2 | 0 | 0 | 0 | 0 | 0 | 380 | 16 | 0 | 0 | 193 | 77 | 30
97.6 | 2 | 0 | 0 | 0 | 0.4 | 0 | 0 | 0 | 0 | 310 | 10 | 0 | 0 | 220 | 125 | 26
97.6 | 2 | 0.4 | 0 | 0 | 0 | 0 | 0 | 0 | 0 | 310 | 10 | 0 | 0 | 240 | 160 | 30
97.6 | 2 | 0 | 0 | 0.4 | 0 | 0 | 0 | 0 | 0 | 310 | 10 | 0 | 0 | 245 | 175 | 28
82.3 | 14.4 | 3.3 | 0 | 0 | 0 | 480 | 24 | 0 | 0 | 430 | 25 | 0 | 0 | 320 | 171 | 12
82.3 | 14.4 | 3.3 | 0 | 0 | 0 | 480 | 24 | 0 | 0 | 300 | 25 | 150 | 30 | 380 | 365 | 8
99.1 | 0 | 0.4 | 0.5 | 0 | 0 | 0 | 0 | 0 | 0 | 0 | 0 | 0 | 0 | 119.3 | 20.9 | 4.3
99.1 | 0 | 0 | 0.5 | 0 | 0.4 | 0 | 0 | 0 | 0 | 0 | 0 | 0 | 0 | 144.6 | 52.2 | 22.1
91.4 | 0 | 0 | 0.6 | 0 | 8 | 0 | 0 | 0 | 0 | 0 | 0 | 0 | 0 | 141 | 82 | 6.2
91.4 | 0 | 0 | 0.6 | 0 | 8 | 530 | 10 | 0 | 0 | 0 | 0 | 230 | 90 | 155 | 81 | 6.4
86.6 | 0 | 3 | 0.4 | 0 | 10 | 0 | 0 | 0 | 0 | 0 | 0 | 0 | 0 | 230 | 151 | 4.4
86.6 | 0 | 3 | 0.4 | 0 | 10 | 500 | 6 | 0 | 0 | 0 | 0 | 0 | 0 | 247 | 131 | 14.4
86.6 | 0 | 3 | 0.4 | 0 | 10 | 500 | 6 | 0 | 0 | 0 | 0 | 225 | 30 | 349 | 231 | 2.2
93 | 0.2 | 4 | 0.4 | 2.4 | 0 | 0 | 0 | 0 | 0 | 0 | 0 | 0 | 0 | 197 | 150 | 7.5
93 | 0.2 | 4 | 0.4 | 2.4 | 0 | 490 | 20 | 0 | 0 | 0 | 0 | 0 | 0 | 240 | 162 | 15
93 | 0.2 | 4 | 0.4 | 2.4 | 0 | 490 | 20 | 0 | 0 | 0 | 0 | 200 | 70 | 339 | 268 | 4
93 | 0.2 | 4 | 0.4 | 2.4 | 0 | 500 | 6 | 0 | 0 | 0 | 0 | 225 | 20 | 330 | 265 | 6.5
93 | 0.2 | 4 | 0.4 | 2.4 | 0 | 510 | 4 | 0 | 0 | 0 | 0 | 250 | 5 | 260 | 195 | 3
96.7 | 0.2 | 0 | 0.4 | 2.7 | 0 | 540 | 10 | 0 | 0 | 250 | 8 | 0 | 0 | 376 | 363 | 8.4
96.7 | 0.2 | 0 | 0.4 | 2.7 | 0 | 540 | 10 | 0 | 0 | 250 | 8 | 200 | 8 | 417 | 394 | 2.6
96.7 | 0.2 | 0 | 0.4 | 2.7 | 0 | 540 | 10 | 0 | 0 | 250 | 8 | 0 | 0 | 217 | 121 | 22.2
96.7 | 0.2 | 0 | 0.4 | 2.7 | 0 | 540 | 10 | 0 | 0 | 250 | 8 | 200 | 8 | 326 | 191 | 12.2
96.25 | 0.22 | 0 | 0.44 | 3.09 | 0 | 0 | 0 | 0 | 0 | 350 | 10 | 0 | 0 | 307 | 293 | 15.9
96.66 | 0.16 | 0 | 0.45 | 2.73 | 0 | 540 | 10 | 0 | 0 | 350 | 8 | 0 | 0 | 240 | 175 | 11
96.66 | 0.16 | 0 | 0.45 | 2.73 | 0 | 540 | 10 | 0 | 0 | 350 | 8 | 0 | 0 | 300 | 260 | 29
95 | 1.6 | 0 | 0.4 | 3 | 0 | 540 | 10 | 0 | 0 | 0 | 0 | 0 | 0 | 194 | 90 | 12
97.21 | 0.11 | 0 | 0.43 | 2.25 | 0 | 540 | 10 | 0 | 0 | 290 | 8 | 0 | 0 | 247 | 204 | 20.6
96.69 | 0.2 | 0 | 0.41 | 2.7 | 0 | 540 | 10 | 0 | 0 | 350 | 8 | 0 | 0 | 245 | 163 | 14
96.1 | 0.4 | 0 | 0.5 | 3 | 0 | 520 | 8 | 0 | 0 | 0 | 0 | 200 | 16 | 293 | 163 | 7
98.7 | 0 | 0.4 | 0.5 | 0 | 0.4 | 0 | 0 | 0 | 0 | 0 | 0 | 0 | 0 | 140.2 | 51.7 | 27.7
91.5 | 0 | 0 | 0.5 | 2 | 6 | 500 | 6 | 0 | 0 | 0 | 0 | 0 | 0 | 220 | 118 | 17
91.5 | 0 | 0 | 0.5 | 2 | 6 | 500 | 6 | 0 | 0 | 0 | 0 | 200 | 24 | 345 | 175 | 7.5
91.5 | 0 | 0 | 0.5 | 2 | 6 | 0 | 0 | 500 | 6 | 450 | 9.3 | 0 | 0 | 275 | 200 | 21
91.5 | 0 | 0 | 0.5 | 2 | 6 | 0 | 0 | 500 | 6 | 350 | 9.3 | 0 | 0 | 350 | 250 | 8
91.5 | 0 | 0 | 0.5 | 2 | 6 | 0 | 0 | 500 | 6 | 450 | 9.3 | 200 | 24 | 290 | 245 | 29
91.5 | 0 | 0 | 0.5 | 2 | 6 | 0 | 0 | 500 | 6 | 350 | 9.3 | 200 | 24 | 375 | 275 | 17.5
86.5 | 0 | 3 | 0.5 | 0 | 10 | 0 | 0 | 0 | 0 | 0 | 0 | 0 | 0 | 187 | 178 | 3.2
84.6 | 0 | 3 | 0.4 | 0 | 12 | 0 | 0 | 0 | 0 | 400 | 15 | 0 | 0 | 282.5 | 187.3 | 6.3
86.6 | 1 | 3.8 | 0.4 | 0 | 8.2 | 0 | 0 | 0 | 0 | 0 | 0 | 0 | 0 | 187 | 119 | 2.1
86.6 | 1 | 3.8 | 0.4 | 0 | 8.2 | 0 | 0 | 520 | 12 | 0 | 0 | 0 | 0 | 206 | 130 | 5.5
94.4 | 0.5 | 0 | 0.3 | 3.1 | 1.7 | 520 | 12 | 0 | 0 | 0 | 0 | 0 | 0 | 290 | 188 | 7
87 | 0.6 | 3.1 | 0.5 | 0 | 8.8 | 0 | 0 | 0 | 0 | 0 | 0 | 0 | 0 | 230 | 170 | 7
87 | 0.6 | 3.1 | 0.5 | 0 | 8.8 | 0 | 0 | 520 | 10 | 250 | 16 | 0 | 0 | 297 | 208 | 17.6
87 | 0.6 | 3.1 | 0.5 | 0 | 8.8 | 0 | 0 | 520 | 10 | 250 | 16 | 200 | 40 | 395 | 310 | 13.7
87 | 0.6 | 3.1 | 0.5 | 0 | 8.8 | 0 | 0 | 520 | 10 | 250 | 16 | 200 | 63 | 430 | 375 | 9.5
87 | 0.6 | 3.1 | 0.5 | 0 | 8.8 | 0 | 0 | 520 | 10 | 250 | 16 | 200 | 100 | 422 | 340 | 12.9
87 | 0.6 | 3.1 | 0.5 | 0 | 8.8 | 0 | 0 | 520 | 10 | 250 | 16 | 200 | 126 | 407 | 320 | 14.3
93.4 | 5 | 0 | 0.6 | 1 | 0 | 0 | 0 | 0 | 0 | 0 | 0 | 0 | 0 | 200 | 100 | 7.5
92.4 | 5 | 0 | 0.6 | 2 | 0 | 0 | 0 | 0 | 0 | 0 | 0 | 0 | 0 | 135 | 90 | 3
92.4 | 5 | 0 | 0.6 | 2 | 0 | 0 | 0 | 0 | 0 | 0 | 0 | 0 | 0 | 205 | 95 | 9.5
92.4 | 5 | 0 | 0.6 | 2 | 0 | 0 | 0 | 0 | 0 | 0 | 0 | 0 | 0 | 220 | 105 | 12
95.16640218 | 1.29947137 | 3.534126452 | 0 | 0 | 0 | 500 | 8 | 0 | 0 | 420 | 18 | 0 | 0 | 287.1 | 234.6 | 18.4
86.41850106 | 3.651269652 | 9.930229289 | 0 | 0 | 0 | 500 | 8 | 0 | 0 | 420 | 18 | 0 | 0 | 357.2 | 239 | 11.9
78.71364167 | 5.7226551 | 15.56370323 | 0 | 0 | 0 | 500 | 8 | 0 | 0 | 420 | 18 | 0 | 0 | 387.3 | 324.8 | 1.33
86.20037978 | 4.866262867 | 8.933357352 | 0 | 0 | 0 | 0 | 0 | 0 | 0 | 0 | 0 | 0 | 0 | 265 | 120 | 9
86.20037978 | 4.866262867 | 8.933357352 | 0 | 0 | 0 | 0 | 0 | 400 | 10 | 0 | 0 | 0 | 0 | 220 | 110 | 6.5
86.20037978 | 4.866262867 | 8.933357352 | 0 | 0 | 0 | 0 | 0 | 540 | 4 | 0 | 0 | 0 | 0 | 210 | 100 | 7.5
86.20037978 | 4.866262867 | 8.933357352 | 0 | 0 | 0 | 0 | 0 | 440 | 14 | 0 | 0 | 0 | 0 | 195 | 105 | 4
98.05 | 1.59 | 0.36 | 0 | 0 | 0 | 0 | 0 | 350 | 24 | 350 | 20 | 0 | 0 | 282.4 | 247.9 | 24.5
98.05 | 1.59 | 0.36 | 0 | 0 | 0 | 0 | 0 | 350 | 24 | 300 | 20 | 0 | 0 | 302.5 | 281.9 | 18.9
94.28 | 4.66 | 1.06 | 0 | 0 | 0 | 0 | 0 | 350 | 24 | 350 | 20 | 0 | 0 | 294.8 | 208.1 | 24.3
94.28 | 4.66 | 1.06 | 0 | 0 | 0 | 0 | 0 | 350 | 24 | 300 | 20 | 0 | 0 | 297.9 | 215.3 | 23.3
84.02 | 13.03 | 2.95 | 0 | 0 | 0 | 0 | 0 | 350 | 24 | 350 | 20 | 0 | 0 | 322.9 | 203.7 | 18.9
84.02 | 13.03 | 2.95 | 0 | 0 | 0 | 0 | 0 | 350 | 24 | 300 | 20 | 0 | 0 | 335.5 | 236.1 | 11.3
90.01 | 8.08 | 1.91 | 0 | 0 | 0 | 0 | 0 | 0 | 0 | 0 | 0 | 0 | 0 | 189 | 109 | 3.9
90.89 | 6.12 | 2.99 | 0 | 0 | 0 | 0 | 0 | 0 | 0 | 0 | 0 | 0 | 0 | 279 | 129 | 11.9
87.85 | 6.25 | 5.9 | 0 | 0 | 0 | 0 | 0 | 0 | 0 | 0 | 0 | 0 | 0 | 242 | 149 | 7
90.11 | 3.83 | 6.06 | 0 | 0 | 0 | 0 | 0 | 0 | 0 | 0 | 0 | 0 | 0 | 210 | 127 | 6.1
89.99 | 3.08 | 6.93 | 0 | 0 | 0 | 0 | 0 | 0 | 0 | 0 | 0 | 0 | 0 | 168 | 104 | 4.7
90.64926713 | 2.513864435 | 6.836868439 | 0 | 0 | 0 | 0 | 0 | 0 | 0 | 366 | 10 | 0 | 0 | 333 | 263 | 16.7
86.97701301 | 10.34378452 | 2.679202469 | 0 | 0 | 0 | 0 | 0 | 400 | 10 | 250 | 10 | 0 | 0 | 297 | 197 | 18
81.43740929 | 15.15038674 | 3.412203968 | 0 | 0 | 0 | 0 | 0 | 400 | 10 | 250 | 10 | 0 | 0 | 321 | 213 | 18
95.61348304 | 2.611152275 | 1.775364686 | 0 | 0 | 0 | 0 | 0 | 500 | 10 | 350 | 10 | 0 | 0 | 340.3 | 328.3 | 1
93.91659531 | 2.577896965 | 3.505507725 | 0 | 0 | 0 | 0 | 0 | 500 | 10 | 350 | 10 | 0 | 0 | 383.2 | 360.5 | 1
92.26238673 | 2.545478073 | 5.1921352 | 0 | 0 | 0 | 0 | 0 | 500 | 10 | 350 | 10 | 0 | 0 | 390.2 | 367.5 | 1.3
90.64926713 | 2.513864435 | 6.836868439 | 0 | 0 | 0 | 0 | 0 | 500 | 10 | 350 | 10 | 0 | 0 | 405 | 377 | 7
89.07572437 | 2.483026418 | 8.441249214 | 0 | 0 | 0 | 0 | 0 | 500 | 10 | 350 | 10 | 0 | 0 | 381.5 | 335.3 | 7
87.54031962 | 2.452935823 | 10.00674456 | 0 | 0 | 0 | 0 | 0 | 500 | 10 | 350 | 10 | 0 | 0 | 406.3 | 341.1 | 8
91.84177647 | 1.266936812 | 6.891286722 | 0 | 0 | 0 | 0 | 0 | 500 | 10 | 350 | 10 | 0 | 0 | 350 | 320 | 6
90.64926713 | 2.513864435 | 6.836868439 | 0 | 0 | 0 | 0 | 0 | 500 | 10 | 350 | 10 | 0 | 0 | 405.5 | 377 | 7
89.47544395 | 3.741253176 | 6.78330287 | 0 | 0 | 0 | 0 | 0 | 500 | 10 | 350 | 10 | 0 | 0 | 399 | 390 | 0.7
88.31987116 | 4.949558713 | 6.730570128 | 0 | 0 | 0 | 0 | 0 | 500 | 10 | 350 | 10 | 0 | 0 | 423 | 389 | 5
87.18212639 | 6.139222666 | 6.67865094 | 0 | 0 | 0 | 0 | 0 | 500 | 10 | 350 | 10 | 0 | 0 | 415 | 385 | 4
93.91659531 | 2.577896965 | 3.505507725 | 0 | 0 | 0 | 0 | 0 | 540 | 15 | 330 | 26.9 | 0 | 0 | 282 | 192 | 24
96.8 | 2 | 0.6 | 0 | 0.6 | 0 | 0 | 0 | 0 | 0 | 0 | 0 | 0 | 0 | 200 | 116 | 19.8
95.2 | 3 | 0.9 | 0 | 0.9 | 0 | 0 | 0 | 0 | 0 | 0 | 0 | 0 | 0 | 189 | 121 | 13.9
93.6 | 4 | 1.2 | 0 | 1.2 | 0 | 0 | 0 | 0 | 0 | 0 | 0 | 0 | 0 | 180 | 119 | 12.5
96.8 | 2 | 0.6 | 0 | 0.6 | 0 | 520 | 3 | 0 | 0 | 0 | 0 | 240 | 20 | 236 | 134 | 12.1
95.2 | 3 | 0.9 | 0 | 0.9 | 0 | 520 | 9 | 0 | 0 | 0 | 0 | 240 | 20 | 248 | 145 | 14.8
93.6 | 4 | 1.2 | 0 | 1.2 | 0 | 520 | 12 | 0 | 0 | 0 | 0 | 240 | 20 | 257 | 152 | 13.9
93.27 | 3.12 | 1.78 | 0.59 | 1.24 | 0 | 0 | 0 | 0 | 0 | 0 | 0 | 0 | 0 | 190 | 119 | 14.1
92.36 | 3.42 | 2.13 | 0.63 | 1.46 | 0 | 0 | 0 | 0 | 0 | 0 | 0 | 0 | 0 | 201 | 128 | 10.2
91.17 | 4.08 | 2.51 | 0.57 | 1.67 | 0 | 0 | 0 | 0 | 0 | 0 | 0 | 0 | 0 | 182 | 123 | 9.4
90.02 | 4.66 | 2.83 | 0.64 | 1.85 | 0 | 0 | 0 | 0 | 0 | 0 | 0 | 0 | 0 | 168 | 116 | 7.8
94.9 | 3 | 0.9 | 0.6 | 0.6 | 0 | 0 | 0 | 0 | 0 | 0 | 0 | 0 | 0 | 180 | 119 | 12.5
94.9 | 3 | 0.9 | 0.6 | 0.6 | 0 | 540 | 8 | 0 | 0 | 270 | 25 | 0 | 0 | 213 | 124 | 16.8
94.9 | 3 | 0.9 | 0.6 | 0.6 | 0 | 540 | 8 | 0 | 0 | 270 | 25 | 220 | 16 | 262 | 161 | 15.2
96.5 | 0 | 0 | 0.5 | 3 | 0 | 540 | 4 | 0 | 0 | 300 | 9 | 0 | 0 | 220.83 | 140.93 | 37.59
96.5 | 0 | 0 | 0.5 | 3 | 0 | 540 | 4 | 0 | 0 | 300 | 9 | 200 | 8 | 283.68 | 186.21 | 27.53
96.3 | 0.2 | 0 | 0.5 | 3 | 0 | 540 | 4 | 0 | 0 | 300 | 9 | 0 | 0 | 223.06 | 150.82 | 34.17
96.3 | 0.2 | 0 | 0.5 | 3 | 0 | 540 | 4 | 0 | 0 | 300 | 9 | 200 | 8 | 309.73 | 204.64 | 26.62
96 | 0.5 | 0 | 0.5 | 3 | 0 | 540 | 4 | 0 | 0 | 300 | 9 | 0 | 0 | 231.53 | 167.56 | 36.91
96 | 0.5 | 0 | 0.5 | 3 | 0 | 540 | 4 | 0 | 0 | 300 | 9 | 200 | 8 | 281.42 | 209.22 | 26.76
96.2 | 0.6 | 0 | 0.5 | 2.7 | 0 | 0 | 0 | 0 | 0 | 0 | 0 | 0 | 0 | 148.6 | 108 | 2.8
96.2 | 0.6 | 0 | 0.5 | 2.7 | 0 | 525 | 14 | 0 | 0 | 0 | 0 | 0 | 0 | 196.1 | 103.6 | 9.5
96.2 | 0.6 | 0 | 0.5 | 2.7 | 0 | 525 | 14 | 0 | 0 | 0 | 0 | 200 | 12 | 193.6 | 112.6 | 6.7
96.2 | 0.6 | 0 | 0.5 | 2.7 | 0 | 525 | 14 | 0 | 0 | 0 | 0 | 200 | 16 | 258.7 | 191.4 | 4.2
96.2 | 0.6 | 0 | 0.5 | 2.7 | 0 | 525 | 14 | 0 | 0 | 0 | 0 | 0 | 0 | 218.4 | 151.8 | 3.5
97.21 | 0.11 | 0 | 0.43 | 2.25 | 0 | 540 | 10 | 0 | 0 | 290 | 8 | 0 | 0 | 247 | 204 | 20.6
96.69 | 0.2 | 0 | 0.41 | 2.7 | 0 | 540 | 10 | 0 | 0 | 350 | 8 | 0 | 0 | 245 | 163 | 14
96.293 | 0.164 | 0 | 0.413 | 3.13 | 0 | 0 | 0 | 0 | 0 | 0 | 0 | 0 | 0 | 194 | 90 | 12
96.293 | 0.164 | 0 | 0.413 | 3.13 | 0 | 540 | 10 | 0 | 0 | 250 | 25 | 0 | 0 | 234 | 162 | 26
96.293 | 0.164 | 0 | 0.413 | 3.13 | 0 | 540 | 10 | 0 | 0 | 350 | 25 | 0 | 0 | 229 | 145 | 25
96.293 | 0.164 | 0 | 0.413 | 3.13 | 0 | 540 | 10 | 0 | 0 | 450 | 25 | 0 | 0 | 226 | 124 | 22
96.293 | 0.164 | 0 | 0.413 | 3.13 | 0 | 540 | 10 | 0 | 0 | 250 | 25 | 200 | 10 | 243 | 189 | 21
96.293 | 0.164 | 0 | 0.413 | 3.13 | 0 | 540 | 10 | 0 | 0 | 350 | 25 | 200 | 10 | 240 | 159 | 19
96.293 | 0.164 | 0 | 0.413 | 3.13 | 0 | 540 | 10 | 0 | 0 | 450 | 25 | 200 | 10 | 236 | 137 | 17
93.61 | 5.65 | 0 | 0.74 | 0 | 0 | 0 | 0 | 0 | 0 | 390 | 10 | 0 | 0 | 316.5 | 213.1 | 16.3
92.59 | 5.69 | 0.92 | 0.8 | 0 | 0 | 0 | 0 | 0 | 0 | 390 | 10 | 0 | 0 | 325.2 | 216.3 | 11
92.72 | 5.43 | 1.17 | 0.68 | 0 | 0 | 0 | 0 | 0 | 0 | 390 | 10 | 0 | 0 | 342.5 | 237.3 | 10.5
91.83 | 5.72 | 1.72 | 0.73 | 0 | 0 | 0 | 0 | 0 | 0 | 390 | 10 | 0 | 0 | 344.9 | 231 | 12.4
91.04 | 5.57 | 2.57 | 0.82 | 0 | 0 | 0 | 0 | 0 | 0 | 390 | 10 | 0 | 0 | 333.1 | 231 | 12.4
89.98 | 5.47 | 3.69 | 0.86 | 0 | 0 | 0 | 0 | 0 | 0 | 390 | 10 | 0 | 0 | 316.3 | 218.4 | 13.3
92.78 | 5.15 | 1.4 | 0.67 | 0 | 0 | 0 | 0 | 0 | 0 | 0 | 0 | 0 | 0 | 220 | 140 | 4
92.78 | 5.15 | 1.4 | 0.67 | 0 | 0 | 0 | 0 | 0 | 0 | 380 | 16 | 0 | 0 | 351 | 302 | 15
91.7 | 2.6 | 5.1 | 0.6 | 0 | 0 | 0 | 0 | 400 | 29 | 450 | 11 | 0 | 0 | 290.4 | 233.6 | 17.1
90.1 | 4.6 | 4.7 | 0.6 | 0 | 0 | 0 | 0 | 400 | 29 | 450 | 11 | 0 | 0 | 344.6 | 321.5 | 18.1
88.9 | 6.1 | 4.4 | 0.6 | 0 | 0 | 0 | 0 | 400 | 29 | 450 | 11 | 0 | 0 | 283 | 243 | 20.3
93.5 | 6.01 | 0 | 0.49 | 0 | 0 | 0 | 0 | 400 | 29 | 450 | 25 | 0 | 0 | 315 | 210.3 | 19.3
92.73 | 5.94 | 0.96 | 0.37 | 0 | 0 | 0 | 0 | 400 | 29 | 450 | 25 | 0 | 0 | 325.1 | 247.1 | 22.3
90.7 | 5.3 | 3.59 | 0.41 | 0 | 0 | 0 | 0 | 400 | 29 | 450 | 25 | 0 | 0 | 330.2 | 292.4 | 20.7
90.04 | 4.61 | 4.74 | 0.61 | 0 | 0 | 0 | 0 | 400 | 29 | 450 | 25 | 0 | 0 | 345.2 | 323.5 | 18.1
91.98 | 6.63 | 1.39 | 0 | 0 | 0 | 400 | 24 | 0 | 0 | 210 | 18 | 0 | 0 | 337 | 315 | 16.8
86.98 | 10.34 | 2.68 | 0 | 0 | 0 | 0 | 0 | 0 | 0 | 400 | 10 | 0 | 0 | 330 | 262 | 15
81.61 | 15.17 | 3.22 | 0 | 0 | 0 | 0 | 0 | 0 | 0 | 400 | 10 | 0 | 0 | 335 | 252 | 12
95.8 | 3 | 0.6 | 0.6 | 0 | 0 | 0 | 0 | 0 | 0 | 0 | 0 | 0 | 0 | 205.9243 | 155.0373 | 18.4975
95.8 | 3 | 0.6 | 0.6 | 0 | 0 | 0 | 0 | 350 | 8 | 0 | 0 | 0 | 0 | 222.1748 | 156.1548 | 15.0525
95.8 | 3 | 0.6 | 0.6 | 0 | 0 | 425 | 24 | 0 | 0 | 0 | 0 | 0 | 0 | 223.0363 | 150.9683 | 17.8725
95.8 | 3 | 0.6 | 0.6 | 0 | 0 | 425 | 24 | 0 | 0 | 0 | 0 | 200 | 24 | 224.4573 | 158.0743 | 15.2625
97.46 | 2.54 | 0 | 0 | 0 | 0 | 0 | 0 | 400 | 24 | 265 | 14 | 0 | 0 | 246 | 149 | 20.4
97.46 | 2.54 | 0 | 0 | 0 | 0 | 0 | 0 | 400 | 24 | 400 | 14 | 0 | 0 | 234 | 149 | 17.4
94.65 | 5.35 | 0 | 0 | 0 | 0 | 0 | 0 | 400 | 24 | 265 | 14 | 0 | 0 | 299.4 | 188.5 | 19.9
94.65 | 5.35 | 0 | 0 | 0 | 0 | 0 | 0 | 400 | 24 | 400 | 14 | 0 | 0 | 277 | 183 | 17.4
96.53 | 2.53 | 0 | 0 | 0 | 0.94 | 0 | 0 | 400 | 24 | 280 | 14 | 0 | 0 | 304.9 | 268.9 | 7.3
96.53 | 2.53 | 0 | 0 | 0 | 0.94 | 0 | 0 | 400 | 24 | 400 | 14 | 0 | 0 | 284.8 | 236 | 9.2
96.53 | 2.53 | 0 | 0 | 0 | 0.94 | 0 | 0 | 400 | 24 | 500 | 14 | 0 | 0 | 262.6 | 210.9 | 11.1
93.95 | 5.14 | 0 | 0 | 0 | 0.91 | 0 | 0 | 400 | 24 | 280 | 14 | 0 | 0 | 287.2 | 191.2 | 15.8
93.95 | 5.14 | 0 | 0 | 0 | 0.91 | 0 | 0 | 400 | 24 | 400 | 14 | 0 | 0 | 279.2 | 185.2 | 15.3
93.95 | 5.14 | 0 | 0 | 0 | 0.91 | 0 | 0 | 400 | 24 | 420 | 14 | 0 | 0 | 275.3 | 180.3 | 17.7
96.44 | 2.68 | 0.88 | 0 | 0 | 0 | 0 | 0 | 400 | 24 | 300 | 14 | 0 | 0 | 306.1 | 271 | 7.53
96.44 | 2.68 | 0.88 | 0 | 0 | 0 | 0 | 0 | 400 | 24 | 400 | 14 | 0 | 0 | 291.6 | 247.8 | 5.38
96.44 | 2.68 | 0.88 | 0 | 0 | 0 | 0 | 0 | 400 | 24 | 450 | 14 | 0 | 0 | 286.6 | 239.7 | 9.97
94.26 | 5.07 | 0.67 | 0 | 0 | 0 | 0 | 0 | 400 | 24 | 300 | 14 | 0 | 0 | 287.9 | 190.9 | 14.6
94.26 | 5.07 | 0.67 | 0 | 0 | 0 | 0 | 0 | 400 | 24 | 400 | 14 | 0 | 0 | 285.1 | 196.2 | 12.6
94.26 | 5.07 | 0.67 | 0 | 0 | 0 | 0 | 0 | 400 | 24 | 420 | 14 | 0 | 0 | 286.9 | 210.9 | 13
90.64926643 | 2.513864416 | 6.836869155 | 0 | 0 | 0 | 0 | 0 | 0 | 0 | 0 | 0 | 0 | 0 | 218.4 | 135.8 | 7.1
82.44770743 | 4.718783117 | 12.83350945 | 0 | 0 | 0 | 0 | 0 | 0 | 0 | 0 | 0 | 0 | 0 | 236.2 | 153.6 | 3.7
75.19574223 | 6.668411682 | 18.13584609 | 0 | 0 | 0 | 0 | 0 | 0 | 0 | 0 | 0 | 0 | 0 | 220.9 | 155.6 | 1.36
90.64926643 | 2.513864416 | 6.836869155 | 0 | 0 | 0 | 0 | 0 | 0 | 0 | 450 | 42 | 0 | 0 | 286.3 | 170 | 28.7
90.09630037 | 2.502916244 | 6.807093794 | 0.593689589 | 0 | 0 | 0 | 0 | 0 | 0 | 0 | 0 | 0 | 0 | 236.8 | 138.9 | 10.9
90.09630037 | 2.502916244 | 6.807093794 | 0.593689589 | 0 | 0 | 0 | 0 | 0 | 0 | 450 | 42 | 0 | 0 | 282 | 160.4 | 25.6
82.44770743 | 4.718783117 | 12.83350945 | 0 | 0 | 0 | 0 | 0 | 500 | 12 | 450 | 9 | 0 | 0 | 390 | 246 | 2.8
90.64926643 | 2.513864416 | 6.836869155 | 0 | 0 | 0 | 0 | 0 | 0 | 0 | 0 | 0 | 0 | 0 | 201 | 76 | 12.2
90.64926643 | 2.513864416 | 6.836869155 | 0 | 0 | 0 | 0 | 0 | 0 | 0 | 350 | 10 | 0 | 0 | 376.9 | 324.6 | 4.5
92 | 6 | 1.5 | 0.5 | 0 | 0 | 0 | 0 | 400 | 18 | 300 | 10 | 0 | 0 | 342 | 284.8 | 10.2
92 | 6 | 1.5 | 0.5 | 0 | 0 | 0 | 0 | 400 | 18 | 350 | 10 | 0 | 0 | 337.7 | 278.4 | 10.8
92 | 6 | 1.5 | 0.5 | 0 | 0 | 0 | 0 | 400 | 18 | 400 | 10 | 0 | 0 | 327.1 | 257.6 | 14.6
92 | 6 | 1.5 | 0.5 | 0 | 0 | 0 | 0 | 400 | 18 | 300 | 10 | 180 | 48 | 337.7 | 290 | 15.5
92 | 6 | 1.5 | 0.5 | 0 | 0 | 0 | 0 | 400 | 18 | 350 | 10 | 180 | 48 | 334.7 | 289.6 | 17.9
92 | 6 | 1.5 | 0.5 | 0 | 0 | 0 | 0 | 400 | 18 | 400 | 10 | 180 | 48 | 327.4 | 276.5 | 16.9
96.7901 | 1.217 | 1.549 | 0.4439 | 0 | 0 | 0 | 0 | 0 | 0 | 0 | 0 | 0 | 0 | 122 | 78 | 7.2
96.7901 | 1.217 | 1.549 | 0.4439 | 0 | 0 | 0 | 0 | 450 | 10 | 0 | 0 | 0 | 0 | 139 | 85 | 8.4
96.7901 | 1.217 | 1.549 | 0.4439 | 0 | 0 | 0 | 0 | 450 | 10 | 350 | 16.8 | 0 | 0 | 236 | 178 | 28
86.41850009 | 3.651269611 | 9.930230295 | 0 | 0 | 0 | 0 | 0 | 500 | 12 | 450 | 9 | 0 | 0 | 367 | 231 | 3
86.41850009 | 3.651269611 | 9.930230295 | 0 | 0 | 0 | 0 | 0 | 500 | 12 | 450 | 9 | 225 | 24 | 358 | 226 | 6.1
96.4 | 2 | 1 | 0.6 | 0 | 0 | 0 | 0 | 0 | 0 | 0 | 0 | 0 | 0 | 174 | 124.7 | 11.3
96.4 | 2 | 1 | 0.6 | 0 | 0 | 525 | 1 | 0 | 0 | 0 | 0 | 0 | 0 | 188 | 122.7 | 13.6
96.4 | 2 | 1 | 0.6 | 0 | 0 | 525 | 4 | 0 | 0 | 0 | 0 | 0 | 0 | 207 | 113.8 | 15.7
96.4 | 2 | 1 | 0.6 | 0 | 0 | 525 | 8 | 0 | 0 | 0 | 0 | 0 | 0 | 194 | 128.7 | 10.8
94.9 | 4 | 0.6 | 0 | 0.5 | 0 | 0 | 0 | 500 | 2 | 460 | 6.75 | 0 | 0 | 245.4 | 153 | 19.96
94.9 | 4 | 0.6 | 0 | 0.5 | 0 | 0 | 0 | 500 | 2 | 460 | 6.75 | 0 | 0 | 245.6 | 153.3 | 20.02
94.9 | 4 | 0.6 | 0 | 0.5 | 0 | 0 | 0 | 500 | 2 | 460 | 6.75 | 0 | 0 | 245.75 | 152.99 | 19.99
94.55 | 4.33 | 0.57 | 0 | 0.55 | 0 | 500 | 2 | 0 | 0 | 460 | 6.75 | 0 | 0 | 245.8 | 153.5 | 20.05
92.18 | 6.6 | 0.61 | 0 | 0.61 | 0 | 500 | 2 | 0 | 0 | 460 | 6.75 | 0 | 0 | 261.2 | 158.4 | 20.26
94.31 | 4.3 | 0.88 | 0 | 0.51 | 0 | 500 | 2 | 0 | 0 | 460 | 6.75 | 0 | 0 | 310.1 | 253.63 | 10.08
95.8 | 3 | 0.6 | 0.6 | 0 | 0 | 0 | 0 | 0 | 0 | 0 | 0 | 0 | 0 | 201.6 | 120.4 | 6.04
95.2 | 3 | 0.6 | 0.6 | 0.6 | 0 | 0 | 0 | 0 | 0 | 0 | 0 | 0 | 0 | 169.5 | 108.5 | 5.94
94.9 | 3 | 0.6 | 0.6 | 0.9 | 0 | 0 | 0 | 0 | 0 | 0 | 0 | 0 | 0 | 170.4 | 104.7 | 8.22
94.6 | 3 | 0.6 | 0.6 | 1.2 | 0 | 0 | 0 | 0 | 0 | 0 | 0 | 0 | 0 | 191.8 | 105.6 | 12.3
93.5 | 2.51 | 3.67 | 0.32 | 0 | 0 | 540 | 6 | 0 | 0 | 0 | 0 | 150 | 8 | 241.1 | 146.1 | 8.9
90.35 | 3.71 | 5.44 | 0.5 | 0 | 0 | 540 | 6 | 0 | 0 | 0 | 0 | 150 | 8 | 253.03 | 152.1 | 8
91.76 | 5.63 | 2.07 | 0.54 | 0 | 0 | 540 | 6 | 0 | 0 | 0 | 0 | 200 | 8 | 248.97 | 120.6 | 8.44
90.42 | 5.6 | 3.33 | 0.65 | 0 | 0 | 540 | 6 | 0 | 0 | 0 | 0 | 200 | 8 | 246.13 | 127.4 | 9.62
89.17 | 5.46 | 4.67 | 0.7 | 0 | 0 | 540 | 6 | 0 | 0 | 0 | 0 | 200 | 8 | 248.1 | 135.7 | 9.89
96.5 | 3 | 0.5 | 0 | 0 | 0 | 0 | 0 | 420 | 12 | 350 | 16 | 0 | 0 | 232.06 | 134.13 | 17.43
94.75 | 4.5 | 0.75 | 0 | 0 | 0 | 0 | 0 | 420 | 12 | 350 | 16 | 0 | 0 | 256.34 | 159.9 | 18.22
93 | 6 | 1 | 0 | 0 | 0 | 0 | 0 | 420 | 12 | 350 | 16 | 0 | 0 | 264.27 | 169.18 | 18.97
96.5 | 3 | 0.5 | 0 | 0 | 0 | 0 | 0 | 420 | 12 | 350 | 32 | 0 | 0 | 308.22 | 223.64 | 14.87
94.75 | 4.5 | 0.75 | 0 | 0 | 0 | 0 | 0 | 420 | 12 | 350 | 32 | 0 | 0 | 319.95 | 226.54 | 13.86
93 | 6 | 1 | 0 | 0 | 0 | 0 | 0 | 420 | 12 | 350 | 32 | 0 | 0 | 336.68 | 237.54 | 14.46
95.2 | 3.8 | 1 | 0 | 0 | 0 | 0 | 0 | 0 | 0 | 0 | 0 | 0 | 0 | 136.8 | 102.6 | 1.5
91 | 6 | 3 | 0 | 0 | 0 | 0 | 0 | 0 | 0 | 0 | 0 | 0 | 0 | 186.8 | 119.5 | 5.5
95.2 | 3.8 | 1 | 0 | 0 | 0 | 0 | 0 | 0 | 0 | 350 | 12.75 | 0 | 0 | 353.6 | 265.9 | 13.4
91 | 6 | 3 | 0 | 0 | 0 | 0 | 0 | 0 | 0 | 350 | 12.75 | 0 | 0 | 353.6 | 223 | 11.5
91.7 | 6 | 1.5 | 0.8 | 0 | 0 | 0 | 0 | 0 | 0 | 0 | 0 | 0 | 0 | 164.63 | 105.58 | 3.49
90.7 | 6 | 1.5 | 0.8 | 1 | 0 | 0 | 0 | 0 | 0 | 0 | 0 | 0 | 0 | 178.04 | 107.48 | 3.77
89.7 | 6 | 1.5 | 0.8 | 2 | 0 | 0 | 0 | 0 | 0 | 0 | 0 | 0 | 0 | 193.29 | 120.56 | 4.57
88.7 | 6 | 1.5 | 0.8 | 3 | 0 | 0 | 0 | 0 | 0 | 0 | 0 | 0 | 0 | 206.7 | 126.46 | 6.49
87.7 | 6 | 1.5 | 0.8 | 4 | 0 | 0 | 0 | 0 | 0 | 0 | 0 | 0 | 0 | 201.26 | 104.18 | 6.26
93.4 | 6 | 0 | 0.6 | 0 | 0 | 0 | 0 | 400 | 48 | 300 | 8.34 | 0 | 0 | 268.8 | 161.2 | 11.8
93.23 | 5.97 | 0.2 | 0.6 | 0 | 0 | 0 | 0 | 400 | 48 | 300 | 8.34 | 0 | 0 | 277.7 | 187.1 | 10.8
92.67 | 5.94 | 0.8 | 0.59 | 0 | 0 | 0 | 0 | 400 | 48 | 300 | 8.34 | 0 | 0 | 289.9 | 193.6 | 16.8
92.3 | 5.91 | 1.2 | 0.59 | 0 | 0 | 0 | 0 | 400 | 48 | 300 | 8.34 | 0 | 0 | 287.3 | 208.9 | 9.8
92.03 | 5.88 | 1.5 | 0.59 | 0 | 0 | 0 | 0 | 400 | 48 | 300 | 8.34 | 0 | 0 | 295.6 | 216.6 | 11.8
91.86 | 5.85 | 1.7 | 0.59 | 0 | 0 | 0 | 0 | 400 | 48 | 300 | 8.34 | 0 | 0 | 304.7 | 216.7 | 11.5
91.3 | 5.82 | 2.3 | 0.58 | 0 | 0 | 0 | 0 | 400 | 48 | 300 | 8.34 | 0 | 0 | 311 | 230.8 | 12
93.11 | 5.84 | 1.05 | 0 | 0 | 0 | 0 | 0 | 0 | 0 | 0 | 0 | 0 | 0 | 294.69 | 103.19 | 13.33
94.94 | 3.59 | 1.47 | 0 | 0 | 0 | 0 | 0 | 0 | 0 | 0 | 0 | 0 | 0 | 240.69 | 90.1 | 10.35
94.58 | 4.11 | 1.31 | 0 | 0 | 0 | 0 | 0 | 0 | 0 | 0 | 0 | 0 | 0 | 160.78 | 85.46 | 15.74
99 | 0 | 1 | 0 | 0 | 0 | 0 | 0 | 520 | 20 | 450 | 25 | 0 | 0 | 213 | 73 | 34.2
98 | 0 | 2 | 0 | 0 | 0 | 0 | 0 | 520 | 20 | 450 | 25 | 0 | 0 | 224 | 96 | 27.6
97 | 0 | 3 | 0 | 0 | 0 | 0 | 0 | 520 | 20 | 450 | 25 | 0 | 0 | 237 | 117 | 23.2
99 | 0 | 1 | 0 | 0 | 0 | 0 | 0 | 530 | 8 | 300 | 9 | 0 | 0 | 273.2 | 237.7 | 11.1
95 | 0 | 5 | 0 | 0 | 0 | 0 | 0 | 530 | 8 | 300 | 9 | 0 | 0 | 290.2 | 249.4 | 13.9
99.1 | 0 | 0.9 | 0 | 0 | 0 | 0 | 0 | 560 | 8 | 300 | 16 | 0 | 0 | 181.2 | 104.3 | 35.2
95.4 | 0 | 4.6 | 0 | 0 | 0 | 0 | 0 | 560 | 8 | 300 | 16 | 0 | 0 | 214 | 173.2 | 22.8
93.13 | 6.31 | 0 | 0.56 | 0 | 0 | 0 | 0 | 400 | 24 | 300 | 16 | 0 | 0 | 352 | 286 | 12
93.13 | 6.31 | 0 | 0.56 | 0 | 0 | 0 | 0 | 400 | 24 | 400 | 16 | 0 | 0 | 340 | 272 | 20
88.9 | 1.5 | 3 | 0.6 | 0 | 6 | 500 | 5 | 0 | 0 | 0 | 0 | 0 | 0 | 223.9 | 138.7 | 12.1
88.9 | 1.5 | 3 | 0.6 | 0 | 6 | 500 | 10 | 0 | 0 | 0 | 0 | 0 | 0 | 218.8 | 135.6 | 11.2
88.9 | 1.5 | 3 | 0.6 | 0 | 6 | 500 | 15 | 0 | 0 | 0 | 0 | 0 | 0 | 205.7 | 133.6 | 10.5
88.9 | 1.5 | 3 | 0.6 | 0 | 6 | 500 | 20 | 0 | 0 | 0 | 0 | 0 | 0 | 207.7 | 138.2 | 11.2
88.9 | 1.5 | 3 | 0.6 | 0 | 6 | 500 | 25 | 0 | 0 | 0 | 0 | 0 | 0 | 210.2 | 133.1 | 7.6
89.1 | 0 | 2.29 | 0.17 | 0 | 8.44 | 0 | 0 | 500 | 12 | 400 | 12 | 0 | 0 | 342 | 287 | 14.2
88.03 | 0.5 | 2.58 | 0.39 | 0 | 8.5 | 0 | 0 | 500 | 12 | 400 | 12 | 0 | 0 | 392 | 330 | 10.3
93.52 | 5.91 | 0 | 0.57 | 0 | 0 | 0 | 0 | 0 | 0 | 320 | 8 | 0 | 0 | 362 | 315 | 14.5
85.38 | 2.77 | 0 | 0.45 | 0 | 11.4 | 0 | 0 | 430 | 12 | 400 | 15 | 0 | 0 | 338 | 230 | 14.9
86.06 | 4.23 | 0 | 0.44 | 0 | 9.27 | 0 | 0 | 430 | 12 | 400 | 15 | 0 | 0 | 265 | 196 | 20.6
87.8 | 6.87 | 0 | 0.42 | 0 | 4.91 | 0 | 0 | 430 | 12 | 400 | 15 | 0 | 0 | 350 | 285 | 13.6
93.5 | 6 | 0 | 0.5 | 0 | 0 | 0 | 0 | 0 | 0 | 300 | 7 | 0 | 0 | 382 | 342 | 14
92 | 6 | 0 | 0.5 | 1.5 | 0 | 0 | 0 | 0 | 0 | 300 | 7 | 0 | 0 | 424 | 408 | 10.6
82.29 | 1.53 | 4.31 | 0.38 | 0 | 11.49 | 0 | 0 | 520 | 48 | 450 | 20 | 0 | 0 | 424 | 371 | 7.2
82.86 | 0 | 4.22 | 0.33 | 1.16 | 11.43 | 0 | 0 | 520 | 48 | 450 | 20 | 0 | 0 | 379 | 347 | 3.3
83.08 | 0 | 4.9 | 0.31 | 0 | 11.71 | 0 | 0 | 520 | 48 | 450 | 20 | 0 | 0 | 402 | 336 | 7.6
82.29 | 1.53 | 4.31 | 0.38 | 0 | 11.49 | 0 | 0 | 520 | 48 | 450 | 20 | 200 | 48 | 480 | 425 | 3.7
82.86 | 0 | 4.22 | 0.33 | 1.16 | 11.43 | 0 | 0 | 520 | 48 | 450 | 20 | 200 | 24 | 416 | 402 | 1.4
83.08 | 0 | 4.9 | 0.31 | 0 | 11.71 | 0 | 0 | 520 | 48 | 450 | 20 | 200 | 48 | 483 | 423 | 2.2
96.9 | 2 | 0.2 | 0.5 | 0.4 | 0 | 0 | 0 | 0 | 0 | 0 | 0 | 0 | 0 | 203 | 89 | 35
98 | 2 | 0 | 0 | 0 | 0 | 0 | 0 | 0 | 0 | 0 | 0 | 0 | 0 | 145 | 27 | 12.23
96 | 4 | 0 | 0 | 0 | 0 | 0 | 0 | 0 | 0 | 0 | 0 | 0 | 0 | 216.8 | 58 | 15.8
97.04 | 2 | 0.46 | 0 | 0.5 | 0 | 0 | 0 | 0 | 0 | 0 | 0 | 0 | 0 | 209 | 105 | 10.6
94.9 | 3 | 0.9 | 0.6 | 0.6 | 0 | 0 | 0 | 0 | 0 | 0 | 0 | 0 | 0 | 180 | 119 | 12.3
94.4 | 5 | 0 | 0 | 0.6 | 0 | 0 | 0 | 0 | 0 | 0 | 0 | 0 | 0 | 236 | 88 | 18
92.4 | 5 | 0 | 2 | 0.6 | 0 | 0 | 0 | 0 | 0 | 0 | 0 | 0 | 0 | 134 | 102 | 3
93.56 | 5.97 | 0 | 0.47 | 0 | 0 | 0 | 0 | 0 | 0 | 290 | 18 | 0 | 0 | 371 | 338 | 11.1
93.56 | 5.97 | 0 | 0.47 | 0 | 0 | 0 | 0 | 0 | 0 | 305 | 18 | 0 | 0 | 368 | 338 | 9.2
93.56 | 5.97 | 0 | 0.47 | 0 | 0 | 0 | 0 | 0 | 0 | 320 | 18 | 0 | 0 | 362 | 317 | 12.5
93.56 | 5.97 | 0 | 0.47 | 0 | 0 | 0 | 0 | 0 | 0 | 360 | 18 | 0 | 0 | 367 | 332 | 10
91.74 | 6.23 | 0 | 0.49 | 1.54 | 0 | 0 | 0 | 0 | 0 | 290 | 18 | 0 | 0 | 421 | 402 | 6.7
91.74 | 6.23 | 0 | 0.49 | 1.54 | 0 | 0 | 0 | 0 | 0 | 305 | 18 | 0 | 0 | 402 | 381 | 7.3
91.74 | 6.23 | 0 | 0.49 | 1.54 | 0 | 0 | 0 | 0 | 0 | 320 | 18 | 0 | 0 | 401 | 376 | 7.5
91.74 | 6.23 | 0 | 0.49 | 1.54 | 0 | 0 | 0 | 0 | 0 | 360 | 18 | 0 | 0 | 402 | 371 | 9.2
91.74 | 6.23 | 0 | 0.49 | 1.54 | 0 | 490 | 16 | 0 | 0 | 320 | 18 | 0 | 0 | 334 | 280 | 15.8
91.74 | 6.23 | 0 | 0.49 | 1.54 | 0 | 520 | 12 | 0 | 0 | 340 | 18 | 0 | 0 | 360 | 330 | 10
91.74 | 6.23 | 0 | 0.49 | 1.54 | 0 | 0 | 0 | 0 | 0 | 290 | 18 | 0 | 0 | 421 | 402 | 6.7
91.74 | 6.23 | 0 | 0.49 | 1.54 | 0 | 0 | 0 | 0 | 0 | 290 | 18 | 200 | 38 | 418 | 405 | 4.2
91.74 | 6.23 | 0 | 0.49 | 1.54 | 0 | 0 | 0 | 0 | 0 | 305 | 18 | 0 | 0 | 402 | 381 | 7.3
91.74 | 6.23 | 0 | 0.49 | 1.54 | 0 | 0 | 0 | 0 | 0 | 305 | 18 | 200 | 38 | 419 | 405 | 4.2
91.74 | 6.23 | 0 | 0.49 | 1.54 | 0 | 0 | 0 | 0 | 0 | 305 | 10 | 0 | 0 | 421 | 403 | 4.3
91.74 | 6.23 | 0 | 0.49 | 1.54 | 0 | 0 | 0 | 0 | 0 | 320 | 18 | 0 | 0 | 401 | 376 | 7.5
91.74 | 6.23 | 0 | 0.49 | 1.54 | 0 | 0 | 0 | 0 | 0 | 320 | 18 | 200 | 38 | 416 | 403 | 6.2
91.74 | 6.23 | 0 | 0.49 | 1.54 | 0 | 0 | 0 | 0 | 0 | 340 | 18 | 0 | 0 | 412 | 390 | 10.2
91.74 | 6.23 | 0 | 0.49 | 1.54 | 0 | 0 | 0 | 0 | 0 | 340 | 18 | 200 | 38 | 409 | 396 | 4.4
91.74 | 6.23 | 0 | 0.49 | 1.54 | 0 | 0 | 0 | 0 | 0 | 360 | 18 | 0 | 0 | 402 | 370 | 9.2
91.74 | 6.23 | 0 | 0.49 | 1.54 | 0 | 0 | 0 | 0 | 0 | 360 | 18 | 200 | 24 | 407 | 388 | 6.7
91.74 | 6.23 | 0 | 0.49 | 1.54 | 0 | 0 | 0 | 0 | 0 | 360 | 18 | 200 | 38 | 407 | 400 | 0.7
91.74 | 6.23 | 0 | 0.49 | 1.54 | 0 | 0 | 0 | 0 | 0 | 360 | 18 | 200 | 64 | 402 | 384 | 5.8
91.74 | 6.23 | 0 | 0.49 | 1.54 | 0 | 0 | 0 | 0 | 0 | 360 | 18 | 200 | 72 | 400 | 382 | 5.7
91.74 | 6.23 | 0 | 0.49 | 1.54 | 0 | 490 | 16 | 0 | 0 | 320 | 18 | 0 | 0 | 334 | 280 | 15.8
91.74 | 6.23 | 0 | 0.49 | 1.54 | 0 | 490 | 16 | 0 | 0 | 320 | 18 | 200 | 38 | 346 | 322 | 7.8
91.74 | 6.23 | 0 | 0.49 | 1.54 | 0 | 490 | 16 | 0 | 0 | 320 | 18 | 200 | 48 | 340 | 320 | 8
91.74 | 6.23 | 0 | 0.49 | 1.54 | 0 | 490 | 16 | 0 | 0 | 320 | 18 | 200 | 72 | 342 | 315 | 7
91.74 | 6.23 | 0 | 0.49 | 1.54 | 0 | 520 | 12 | 0 | 0 | 320 | 18 | 0 | 0 | 360 | 330 | 10
91.74 | 6.23 | 0 | 0.49 | 1.54 | 0 | 520 | 12 | 0 | 0 | 320 | 18 | 200 | 38 | 326 | 326 | 3.7
91.74 | 6.23 | 0 | 0.49 | 1.54 | 0 | 520 | 12 | 0 | 0 | 320 | 18 | 200 | 48 | 346 | 338 | 8
91.74 | 6.23 | 0 | 0.49 | 1.54 | 0 | 520 | 12 | 0 | 0 | 320 | 18 | 200 | 72 | 332 | 326 | 12.1
93.56 | 5.97 | 0 | 0.47 | 0 | 0 | 0 | 0 | 0 | 0 | 305 | 18 | 200 | 24 | 391 | 370 | 9.2
93.56 | 5.97 | 0 | 0.47 | 0 | 0 | 0 | 0 | 0 | 0 | 305 | 18 | 200 | 38 | 391 | 372 | 7.4
93.56 | 5.97 | 0 | 0.47 | 0 | 0 | 0 | 0 | 0 | 0 | 305 | 18 | 200 | 48 | 381 | 360 | 9.1
93.56 | 5.97 | 0 | 0.47 | 0 | 0 | 0 | 0 | 0 | 0 | 305 | 18 | 180 | 72 | 383 | 368 | 9.6
93.56 | 5.97 | 0 | 0.47 | 0 | 0 | 0 | 0 | 0 | 0 | 320 | 18 | 200 | 12 | 355 | 326 | 15.6
93.56 | 5.97 | 0 | 0.47 | 0 | 0 | 0 | 0 | 0 | 0 | 320 | 18 | 200 | 24 | 375 | 347 | 9.3
93.56 | 5.97 | 0 | 0.47 | 0 | 0 | 0 | 0 | 0 | 0 | 320 | 18 | 200 | 38 | 367 | 336 | 10.3
93.56 | 5.97 | 0 | 0.47 | 0 | 0 | 0 | 0 | 0 | 0 | 320 | 18 | 180 | 25.5 | 366 | 342 | 13.9
93.56 | 5.97 | 0 | 0.47 | 0 | 0 | 0 | 0 | 0 | 0 | 360 | 18 | 200 | 12 | 377 | 353 | 11.8
93.56 | 5.97 | 0 | 0.47 | 0 | 0 | 0 | 0 | 0 | 0 | 360 | 18 | 200 | 24 | 378 | 355 | 11
93.56 | 5.97 | 0 | 0.47 | 0 | 0 | 0 | 0 | 0 | 0 | 360 | 18 | 200 | 38 | 361 | 337 | 11.7
93.56 | 5.97 | 0 | 0.47 | 0 | 0 | 0 | 0 | 0 | 0 | 360 | 18 | 180 | 25.5 | 378 | 358 | 11.3
91.79 | 5.87 | 0 | 0.53 | 0 | 1.81 | 0 | 0 | 0 | 0 | 290 | 18 | 0 | 0 | 401 | 372 | 5.2
91.79 | 5.87 | 0 | 0.53 | 0 | 1.81 | 0 | 0 | 0 | 0 | 305 | 18 | 0 | 0 | 392 | 361 | 2.8
91.79 | 5.87 | 0 | 0.53 | 0 | 1.81 | 0 | 0 | 0 | 0 | 320 | 18 | 0 | 0 | 405 | 375 | 4.1
91.79 | 5.87 | 0 | 0.53 | 0 | 1.81 | 0 | 0 | 0 | 0 | 340 | 18 | 0 | 0 | 391 | 368 | 5.8
91.79 | 5.87 | 0 | 0.53 | 0 | 1.81 | 0 | 0 | 0 | 0 | 360 | 18 | 0 | 0 | 366 | 331 | 7.2
91.79 | 5.87 | 0 | 0.53 | 0 | 1.81 | 0 | 0 | 0 | 0 | 290 | 18 | 200 | 38 | 409 | 391 | 2.2
91.79 | 5.87 | 0 | 0.53 | 0 | 1.81 | 0 | 0 | 0 | 0 | 305 | 18 | 200 | 38 | 408 | 361 | 1.3
91.79 | 5.87 | 0 | 0.53 | 0 | 1.81 | 0 | 0 | 0 | 0 | 305 | 18 | 200 | 48 | 404 | 381 | 3.6
91.79 | 5.87 | 0 | 0.53 | 0 | 1.81 | 0 | 0 | 0 | 0 | 305 | 18 | 200 | 72 | 407 | 390 | 1.7
91.79 | 5.87 | 0 | 0.53 | 0 | 1.81 | 0 | 0 | 0 | 0 | 305 | 18 | 180 | 72 | 401 | 379 | 1.8
91.79 | 5.87 | 0 | 0.53 | 0 | 1.81 | 0 | 0 | 0 | 0 | 320 | 18 | 200 | 38 | 405 | 391 | 0.8
91.79 | 5.87 | 0 | 0.53 | 0 | 1.81 | 0 | 0 | 0 | 0 | 360 | 18 | 200 | 38 | 371 | 342 | 3.2
91.79 | 5.87 | 0 | 0.53 | 0 | 1.81 | 0 | 0 | 0 | 0 | 360 | 18 | 200 | 48 | 368 | 346 | 2.3
91.79 | 5.87 | 0 | 0.53 | 0 | 1.81 | 0 | 0 | 0 | 0 | 360 | 18 | 200 | 72 | 375 | 251 | 5.3
91.79 | 5.87 | 0 | 0.53 | 0 | 1.81 | 510 | 10 | 0 | 0 | 320 | 18 | 200 | 38 | 352 | 340 | 6.7
91.79 | 5.87 | 0 | 0.53 | 0 | 1.81 | 510 | 10 | 0 | 0 | 320 | 18 | 200 | 48 | 355 | 337 | 5.6
91.79 | 5.87 | 0 | 0.53 | 0 | 1.81 | 510 | 10 | 0 | 0 | 320 | 18 | 200 | 72 | 352 | 340 | 4.2
91.79 | 5.87 | 0 | 0.53 | 0 | 1.81 | 510 | 10 | 0 | 0 | 320 | 18 | 180 | 72 | 353 | 347 | 4.4
92.42 | 5.26 | 1.65 | 0.67 | 0 | 0 | 0 | 0 | 0 | 0 | 320 | 18 | 0 | 0 | 392 | 362 | 10.8
92.42 | 5.26 | 1.65 | 0.67 | 0 | 0 | 490 | 16 | 0 | 0 | 320 | 18 | 0 | 0 | 378 | 346 | 11.6
92.42 | 5.26 | 1.65 | 0.67 | 0 | 0 | 0 | 0 | 0 | 0 | 305 | 32 | 0 | 0 | 401 | 371 | 8.2
92.42 | 5.26 | 1.65 | 0.67 | 0 | 0 | 0 | 0 | 0 | 0 | 305 | 18 | 0 | 0 | 418 | 396 | 2.1
92.42 | 5.26 | 1.65 | 0.67 | 0 | 0 | 0 | 0 | 0 | 0 | 305 | 10 | 0 | 0 | 431 | 420 | 1.7
92.42 | 5.26 | 1.65 | 0.67 | 0 | 0 | 0 | 0 | 0 | 0 | 305 | 18 | 200 | 38 | 433 | 418 | 0.8
92.42 | 5.26 | 1.65 | 0.67 | 0 | 0 | 0 | 0 | 0 | 0 | 305 | 18 | 200 | 48 | 426 | 413 | 0.5
92.42 | 5.26 | 1.65 | 0.67 | 0 | 0 | 0 | 0 | 0 | 0 | 305 | 18 | 180 | 72 | 418 | 410 | 0.5
92.42 | 5.26 | 1.65 | 0.67 | 0 | 0 | 0 | 0 | 0 | 0 | 305 | 32 | 200 | 24 | 396 | 391 | 4.9
92.42 | 5.26 | 1.65 | 0.67 | 0 | 0 | 0 | 0 | 0 | 0 | 305 | 32 | 200 | 38 | 397 | 395 | 4.2
92.42 | 5.26 | 1.65 | 0.67 | 0 | 0 | 0 | 0 | 0 | 0 | 305 | 32 | 180 | 25.5 | 396 | 395 | 2.8
92.42 | 5.26 | 1.65 | 0.67 | 0 | 0 | 0 | 0 | 0 | 0 | 320 | 18 | 200 | 24 | 397 | 376 | 3.4
92.42 | 5.26 | 1.65 | 0.67 | 0 | 0 | 0 | 0 | 0 | 0 | 320 | 18 | 200 | 38 | 383 | 376 | 3.6
92.42 | 5.26 | 1.65 | 0.67 | 0 | 0 | 0 | 0 | 0 | 0 | 320 | 18 | 180 | 25.5 | 380 | 371 | 4.3
92.42 | 5.26 | 1.65 | 0.67 | 0 | 0 | 490 | 16 | 0 | 0 | 320 | 18 | 200 | 24 | 378 | 354 | 5.8
92.42 | 5.26 | 1.65 | 0.67 | 0 | 0 | 490 | 16 | 0 | 0 | 320 | 18 | 200 | 38 | 372 | 360 | 4.7
92.42 | 5.26 | 1.65 | 0.67 | 0 | 0 | 490 | 16 | 0 | 0 | 320 | 18 | 200 | 72 | 373 | 358 | 4.9
92.42 | 5.26 | 1.65 | 0.67 | 0 | 0 | 490 | 16 | 0 | 0 | 320 | 18 | 180 | 72 | 375 | 357 | 4.4